## F.D.T.LS
CONTRACTOR: NCCL(Pvt) Ltd. | [6 empty] | CONSULTANT: PRT
PROJECT : Sharna to Orgoon Roads. | [7 empty] | Test Ref.No :
ROAD NAME : | [7 empty] | Client Req. No :
FIELD DENSITY (AASHTO T-191 / ASTM D 1556)
Chainage |  |  | R.D: 14+000 ~ 15+000 L/S |  |  |  |  | Date | 17.04.2008
Material |  |  | Agg. Base |  |  |  |  | Layer No. | Top
| Gen. Data | Field Test No. |  |  | 1 | 2 | 3 | 4
|  | Location: |  |  | 191 L/S | 261 L/S | 679556 L/S | 956 L/S
|  | Distance to centre |  | m | 2.0 from C/L | 1.0 from C/L | 3.0 from C/L | 3.0 from C/L
|  | Depth of hole |  | Cm | 18 | 18 | 17 | 18
| Field Density | Wt. Of wet soil + cont. |  | g | 5971 | 5820 | 6026 | 5819
|  | Wt. Of cont. |  | g | 5 | 5 | 5 | 5
|  | Wt. Wet soil |  | g | 5966 | 5815 | 6021 | 5814
|  | Dia of cone |  | cm | ── | ── | ── | ──
|  | Initial Wt. Of sand + cont |  | g | 8000 | 8000 | 8000 | 8000
|  | Residual Wt. Of sand+cont |  | g | 2839 | 2912 | 2828 | 2912
|  | Wt. Of used sand |  | g | 5161 | 5088 | 5172 | 5088
|  | Wt. Of sand to fill cone |  | g | 1758 | 1758 | 1758 | 1758
|  | Wt. Of sand to fill hole |  | g | 3403 | 3330 | 3414 | 3330
|  | Unit Wt. Of sand |  | g/cm3 | 1.351 | 1.351 | 1.351 | 1.351
|  | Volume of Hole |  | cm3 | 2518.875 | 2464.841 | 2527.017 | 2464.841
|  | Wet Density |  | g/cm3 | 2.368518 | 2.359179 | 2.382651 | 2.358773
| Moisture Content | Can No.
|  | Wt. Of can + wet soil |  | g
|  | Wt. Of can + dry soil |  | g
|  | Wt. Of water |  | g
|  | Wt. Of can |  | g
|  | Wt. Of dry soil |  | %
|  | Moisture Content |  | % | 5.3 | 5.6 | 5.4 | 5.5
| Result | Dry Density |  | g/cm3 | 2.249305 | 2.234071 | 2.26058 | 2.235804
No. of Ref. Proctor
|  | Ma. Dry Density |  | g/cm3 | 2.321 | 2.321 | 2.321 | 2.321
|  | OMC |  | % | 5.6 | 5.6 | 5.6 | 5.6
|  | On # 4 Sieve Rt: gms |  |  | 2386 | 2384 | 2408 | 2328
|  | On # 4 % Sieve Rt: |  |  | 39.9933 | 40.99742 | 39.99336 | 40.04128
|  | Adjusted M.D.D. g/cm³ |  |  | 2.321 | 2.322 | 2.321 | 2.321
|  | Compaction Obtained |  | % | 96.91101 | 96.21321 | 97.3968 | 96.32933
|  | Compaction Required |  | % | 95 | 95 | 95 | 95
REMARKS
Tested by |  |  | Taj khattak |  |  | Lab Manager
Checked by |  |  | Saif |  |  | Client Rep.
Date
by Speedy
by Speedy
by Speedy
by Speedy
by Speedy
by Speedy
by Speedy
by Speedy
by Speedy
by Speedy
by Speedy
by Speedy
by Speedy
by Speedy
by Speedy

## F.D.T. RS
CONTRACTOR: NCCL(Pvt) Ltd. | [6 empty] | CONSULTANT: PRT
PROJECT : Sharna to Orgoon Roads. | [7 empty] | Test Ref.No :
ROAD NAME : | [7 empty] | Client Req. No :
FIELD DENSITY (AASHTO T-191 / ASTM D 1556)
Chainage |  |  | R.D: 14+000 ~ 15+000 R/S |  |  |  |  | Date | 17.04.2008
Material |  |  | Agg.Base |  |  |  |  | Layer No. | Top
| Gen. Data | Field Test No. |  |  | 1 | 2 | 3 | 4
|  | Location: |  |  | 31 R/S | 449 R/S | 605 R/S | 927 R/S
|  | Distance to centre |  | m | 2.0 from C/L | 1.0 from C/L | 2.0 from C/L | 3.0 from C/L
|  | Depth of hole |  | Cm | 18 | 18 | 18 | 18
| Field Density | Wt. Of wet soil + cont. |  | g | 6021 | 5954 | 5891 | 5867
|  | Wt. Of cont. |  | g | 5 | 5 | 5 | 5
|  | Wt. Wet soil |  | g | 6016 | 5949 | 5886 | 5862
|  | Dia of cone |  | cm | ── | ── | ── | ──
|  | Initial Wt. Of sand + cont |  | g | 8000 | 8000 | 8000 | 8000
|  | Residual Wt. Of sand+cont |  | g | 2831 | 2852 | 2905 | 2892
|  | Wt. Of used sand |  | g | 5169 | 5148 | 5095 | 5108
|  | Wt. Of sand to fill cone |  | g | 1758 | 1758 | 1758 | 1758
|  | Wt. Of sand to fill hole |  | g | 3411 | 3390 | 3337 | 3350
|  | Unit Wt. Of sand |  | g/cm3 | 1.351 | 1.351 | 1.351 | 1.351
|  | Volume of Hole |  | cm3 | 2524.796 | 2509.252 | 2470.022 | 2479.645
|  | Wet Density |  | g/cm3 | 2.382766 | 2.370826 | 2.382975 | 2.364048
| Moisture Content | Can No.
|  | Wt. Of can + wet soil |  | g
|  | Wt. Of can + dry soil |  | g
|  | Wt. Of water |  | g
|  | Wt. Of can |  | g
|  | Wt. Of dry soil |  | %
|  | Moisture Content |  | % | 5.5 | 5.3 | 5.4 | 5.3
| Result | Dry Density |  | g/cm3 | 2.258546 | 2.251496 | 2.260887 | 2.24506
No. of Ref. Proctor
|  | Ma. Dry Density |  | g/cm3 | 2.321 | 2.321 | 2.321 | 2.321
|  | OMC |  | % | 5.6 | 5.6 | 5.6 | 5.6
|  | On # 4 Sieve Rt: gms |  |  | 2406 | 2380 | 2354 | 2403
|  | On # 4 % Sieve Rt: |  |  | 39.99335 | 40.00672 | 39.9932 | 40.99284
|  | Adjusted M.D.D. g/cm³ |  |  | 2.321 | 2.321 | 2.321 | 2.322
|  | Compaction Obtained |  | % | 97.30919 | 97.00544 | 97.41002 | 96.68648
|  | Compaction Required |  | % | 95 | 95 | 95 | 95
REMARKS
Tested by |  |  | Taj khattak |  |  | Lab Manager
Checked by |  |  | Saif |  |  | Client Rep.
Date
by Speedy
by Speedy
by Speedy
by Speedy
by Speedy
by Speedy
by Speedy
by Speedy
by Speedy
by Speedy
by Speedy
by Speedy
by Speedy
by Speedy
by Speedy
by Speedy
by Speedy
by Speedy
by Speedy
by Speedy
by Speedy
by Speedy
by Speedy
by Speedy
by Speedy
by Speedy
by Speedy
by Speedy
by Speedy
by Speedy
by Speedy
by Speedy

## Right & Left
MOISTURE AND DENSITY DETERMINATION
R.D: 14+000 ~ 15+000 (L& R / S)
DATE |  |  | CONTROL SECTION ID |  |  | JOB NUMBER |  |  |  | ROUTE NO. or STREET |  |  | GAUGE NO.
17.04.2008
[5 empty] | CERTIFICATE NO. |  |  | PROJECT ENGINEER (MDOT) |  |  | PROJECT MANAGER |  | PROJECT MANAGER PHONE NO.
DETERMINATION OF IN-PLACE DENSITY
TEST |  | WET DENSITY |  |  | MOISTURE |  |  | DRY DENSITY |  |  | LOCATION OF TEST
ORIGINAL | RECHECK | COUNTS (DC) | TEST DEPTH (cm) | WET DENSITY PCF | COUNTS (MC) | MOIS- TURE PCF | MOIS- TURE % | DRY DENSITY PCF | MAX DENSITY PCF | PERCENT OF COM- PACTION | STATION (M) | DISTANCE FROM C/L |  | DEPTH BELOW PLAN GRADE FT | ITEM OF WORK *
[12 empty] | LEFT | RIGHT
1 | 2 | 3 | 4 | 5 | 6 | 7 | 8 | 9 | 10 | 11 | 12 | 13 | 14 | 15 | 16
1 |  |  | 18 | 2.382766 |  |  | 5.5 | 2.258546 | 2.321 | 97.30919 | 31 R/S | 2.0 from C/L
2 |  |  | 18 | 2.370826 |  |  | 5.3 | 2.251496 | 2.321 | 97.00544 | 449 R/S | 1.0 from C/L
3 |  |  | 18 | 2.382975 |  |  | 5.4 | 2.260887 | 2.321 | 97.41002 | 927 R/S | 2.0 from C/L
4 |  |  | 18 | 2.364048 |  |  | 5.3 | 2.24506 | 2.321 | 96.68648 | 927 R/S | 3.0 from C/L
5 |  |  | 0 | 0 |  |  | 0 | 0 | 0 | 0 | 0 | 0
6 |  |  | 0 | 0 |  |  | 0 | S | 0 | 0 | 0 | 0
7 |  |  | 18 | 2.368518 |  |  | 5.3 | 2.249305 | 2.321 | 96.91101 | 191 L/S | 2.0 from C/L
8 |  |  | 18 | 2.359179 |  |  | 5.6 | 2.234071 | 2.321 | 96.21321 | 261 L/S | 1.0 from C/L
9 |  |  | 17 | 2.382651 |  |  | 5.4 | 2.26058 | 2.321 | 97.3968 | 679556 L/S | 3.0 from C/L
10 |  |  | 18 | 2.358773 |  |  | 5.5 | 2.235804 | 2.321 | 96.32933 | 956 L/S | 3.0 from C/L
11 |  |  | 0 | 0 |  |  | 0 | 0 | 0 | 0 | 0 | 0
12 |  |  | 0 | 0 |  |  | 0 | 0 | 0 | 0 | 0 | 0
DETERMINATION OF MAXIMUM DENSITY (Soil Bituminous) | [11 empty] | NOTE To convert (g) to (Ibs.): Wt. (g) /453.59 = Wt. (Ibs). To convert (m3) to (ft3): Vol. (m3) / 0.02832 = Vol. (ft.3).
TEST NO |  | MOIS- TURE % | VOLUM MOLD CU.FT. | DENSITY DETERMINATION
|  |  |  | WET SOIL + MOLD g | MOLD g |  | WET SOIL g | WET SOIL Ibs | COMPACTED SOIL WET PCF | MAX DENSITY PCF | OPTIMUM MOISTURE %
A |  | B | C | D | E |  | F | G | H | I | J | CHART STANDARDS
[12 empty] | DENSITY |  | MOISTURE
OPERATING STANDARDS
[12 empty] | DENSITY |  | MOISTURE
BITUMINOUS MIX DESIGN PCF
REMARKS
Tested by: |  |  |  | Taj khattak
cheeked by: |  |  |  | Saif |  |  | DENSITY INSPECTOR'S SIGNATURE |  |  |  | AGENCY / COMPANY